## chlorite thermometry
Chlorite thermometry
reference: Lanari et al. (2014)
Analysis | CK#2 | Composition variables |  | Ideal activities
| 12196 | Al (IV) | 1.04 | ai (clin) | 0.001348561
|  | Al (VI) | 1.81 | ai (daph) | 0.02755351
Formula (O=14) |  | R1 | 0 | ai (ames) | 7.186198e-05
Si | 2.96 | Va | 0.385 | ai (fames) | 0.0008030532
Ti | 0 | Al (M4) | 1 | ai (sud) | 0.01857646
Al | 2.85 | Al (M23) | 0.77 | ai (fsud) | 0.06209914
Fe3+ | 0 | Al (M1) | 0.04 | a (SiO2) | 1
Fe2+ | 2.45 | X | 0.646438 | a (H2O) | 1
Mn | 0 | Z | 0.385
Mg | 1.34 | Y | 0.04
Ca | 0 |  |  | Temperature
Na | 0 | Site fractions |  | P (kbar) | 1
K | 0 | x (Fe,M23) | 0.5219987 | ln (K) | -12.98804
Total | 9.6 | x (Mg,M23) | 0.2855013
|  | x (Al,M23) | 0.1925 | T (deg. C) | 134.1425 | Eq. (38) in Lanari et al. (2014)
|  | x (Fe,M1) | 0.3717018 | T (deg. C) | 95.95364 | Eq. (40) in Lanari et al. (2014)
|  | x (Mg,M1) | 0.2032982
|  | x (Al,M1) | 0.04
|  | x (Va,M1) | 0.385
|  | x (Al,T2) | 0.52
|  | x (Si,T2) | 0.48